## Papers Matrix
# | Category | Title | Year | Source / Journal | Metal(s) | Feed / Source stream | ED type / Method | Membrane | Key performance / findings | Scale | Link
1 | Battery metals | Nickel and Cobalt Recovery from Spent LIBs via Electrodialysis Metathesis | 2025 | Metals (MDPI) / PMC | Ni, Co | EDTA-chelated LIB leachate | Electrodialysis metathesis (EDM) with Na2SO4 | Standard CEM/AEM (4-compartment EDM) | Separated 97.9% Ni & 96.6% Co at 0.10 M (30x higher conc. than prior work); Na2SO4 mitigates EDTA fouling; 99.7% Ni / 87.0% Co precipitated via thermally activated persulfate | Lab | Link
2 | Battery metals | Separation of lithium, nickel, manganese and cobalt from waste LIBs using electrodialysis | 2021 | Resources, Conservation & Recycling (Elsevier) | Li, Ni, Mn, Co | Spent LIB leach solution | Conventional / selective ED | Monovalent-selective + standard IEMs | Demonstrates sequential separation of Li from divalent Ni/Mn/Co from real battery leachate | Lab | Link
3 | Battery metals | Selective electrodialysis with bipolar membranes for cobalt and lithium recovery from spent LIBs | 2025 | AIChE Journal (Wiley) | Co, Li | Spent LIB solution | Selective ED with bipolar membranes (BMSED) | Bipolar + monovalent-selective CEM | One-step production of 99.96% purity LiOH plus cobalt salt; simultaneous acid/base regeneration | Lab | Link
4 | Battery metals | Application of ED for selective Li extraction vs Co/Ni/Mn from leach solutions with high divalent/Li ratio | 2022 | ResearchGate / journal | Li vs Co, Ni, Mn | High divalent-cation/Li leach solution | Selective electrodialysis (SED) | Monovalent-selective CEM | Selective Li extraction achieved even at high divalent-cation:Li ratios typical of cathode leachates | Lab | Link
5 | Battery metals | Lithium-Ion Battery Recycling: Metal Recovery from Electrolyte and Cathode Materials by Electrodialysis | 2022 | Metals (MDPI) 12(11):1859 | Li, Co, Ni, Mn | LIB electrolyte & cathode material | Conventional ED | Standard CEM/AEM | Recovers metals from both electrolyte and cathode streams; process feasibility study | Lab | Link
6 | Battery metals | Sustainable Nickel Recovery from Spent LIBs Using Chelation-Assisted Electrodialysis | 2025 | Springer (book chapter) | Ni | Spent LIB leachate | Chelation-assisted ED | Standard IEMs | Chelation improves Ni selectivity/recovery with low chemical input | Lab | Link
7 | Battery metals | An Innovative Separation Process for Spent LIB Using Three-Stage Electrodialysis | 2022 | ResearchGate / journal | Li, Ni, Mn, Co | Spent LIB leachate | Three-stage electrodialysis | Monovalent-selective + standard IEMs | Staged ED design to progressively separate Li and transition metals | Lab / concept | Link
8 | Membrane & process | Selective cobalt-exchange membranes for ED for cobalt recovery from Li, Co, Ni solutions | 2022 | Journal of Membrane Science (Elsevier) | Co (vs Li, Ni) | Synthetic Li/Co/Ni solution | Electrodialysis with tailored membrane | Cobalt-selective cation-exchange membrane | 91% Co removal; Co/Li separation factor 5.6 within 3 h | Lab | Link
9 | Lithium brine | Lithium Extraction by Electrodialysis: Effect of Co-Occurring Ions for Brine Processing | 2025 | J. Electrochemical Society (IOP) 172:023501 | Li (vs Mg, Ca) | Lithium brine | Electrodialysis | Monovalent-selective CEM vs NF vs standard CEM | Selectivity S(Li/Mg)=6.8, S(Li/Ca)=56.7 at 2.8 mA/cm^2; monovalent-selective CEM best | Lab | Link
10 | Lithium brine | Ecofriendly, Highly Selective Lithium Extraction by Redox-Mediated Electrodialysis | 2024 | PMC / journal | Li | Simulated brine (1% Li) | Redox-mediated / ionic-liquid ED | Ion-exchange membranes | Current efficiency 65%, 16 Wh/g Li; simulated brine: 44.5% Li recovery, 0.185 kWh/mol, CE 57.9% | Lab | Link
11 | Lithium brine | Development of Selective Cationic Membranes for Lithium Recovery from Brines Using Electrodialysis | 2024 | ACS Sustainable Chem. & Eng. | Li (vs Mg, Ca) | Lithium brine | Electrodialysis | Custom selective cation-exchange membranes | New selective CEMs improve Li/divalent selectivity for brine processing | Lab | Link
12 | Lithium brine | Preliminary ED Process for Purification of Complex Li Solutions for Li2CO3 and LiOH | 2025 | PMC / journal | Li | Complex lithium chloride solutions | Electromembrane / electrodialysis | IEMs (incl. bipolar for LiOH) | Process design to purify Li solutions toward battery-grade Li2CO3/LiOH; addresses Mg/Ca fouling | Lab | Link
13 | Heavy metals / wastewater | Metal Recovery from Wastewater Using Electrodialysis Separation | 2024 | Metals (MDPI) 14(1):38 | Cu, Ni, Zn, Cr (various) | Industrial wastewater | Electrodialysis separation | Standard CEM/AEM | Reviews/demonstrates ED for concentrating and recovering heavy metals from effluents | Lab / review | Link
14 | Heavy metals / wastewater | Metal ion recovery from ED-concentrated plating wastewater via pilot-scale electrowinning/precipitation | 2021 | Journal of Cleaner Production (Elsevier) | Cu, Ni, Cr | Real plating wastewater | ED concentration + sequential electrowinning/chemical precipitation | Standard IEMs | ED at 200 V concentrated metals up to ~2 orders of magnitude; downstream electrowinning recovers Cu | Pilot | Link
15 | Heavy metals / wastewater | Heavy metal separation & limiting current density in pilot-scale ED for plating wastewater | 2021 | Science of the Total Environment (Elsevier) | Cu, Ni, Cr | Plating wastewater | Pilot-scale electrodialysis | Standard CEM/AEM | Limiting current density 1.4-5.9 A/m^2 (linear w/ flow velocity 0.6-5.1 cm/min); first-order removal kinetics | Pilot | Link
16 | Heavy metals / wastewater | Water recovery from acid mine drainage by electrodialysis | 2012 | Minerals Engineering (Elsevier) | Fe, Zn, Cu, Mn (AMD) | Acid mine drainage | Electrodialysis | Cation/anion exchange membranes | Contaminant removal >97%; <1% metals in dilute compartment; Fe precipitation on CEM a challenge | Lab | Link
17 | Heavy metals / wastewater | Recovery of spent acid by ED in zinc hydrometallurgy: performance of different CEMs | 1996 | Hydrometallurgy (Elsevier) | Zn (acid recovery) | Zinc hydrometallurgy effluent | Electrodialysis | Comparison of several cation-exchange membranes | ED suitable for treating Zn hydrometallurgy effluents; CEM selection governs performance | Lab / industrial | Link
18 | Heavy metals / wastewater | Hybrid ion-exchange electrodialysis for heavy-metal recovery from simulated dilute industrial wastewater | 2012 | Water Research (Elsevier) | Heavy metals (dilute) | Simulated dilute industrial wastewater | Hybrid ion-exchange + electrodialysis | IX resin + IEMs | Hybrid IX-ED improves recovery at low metal concentrations where plain ED is limited | Lab | Link

## Summary
Electrodialysis for Metal Recovery — Literature Overview
18 experimental / primary-data papers (review articles removed) · battery metals (Li/Co/Ni), heavy metals/wastewater, and membrane & process technology
Papers by category
Category | Count
Battery metals | 7
Lithium brine | 4
Heavy metals / wastewater | 6
Membrane & process | 1
Total | 18
Key takeaways
1. Selectivity comes from the membrane. Monovalent-selective and tailored CEMs (e.g. cobalt-selective) are what let ED split Li from divalent Co/Ni/Mn or Li from Mg/Ca.
2. Selective ED (SED) and electrodialysis metathesis (EDM) are the leading configurations for battery-metal recovery; recent EDM hit 97.9% Ni / 96.6% Co at 0.10 M.
3. Bipolar membrane ED (BMED) adds acid/base regeneration, enabling one-step high-purity products (e.g. 99.96% LiOH) without dosing chemicals.
4. Pilot-scale evidence is strongest for plating wastewater (Cu/Ni/Cr) and acid mine drainage (>97% metal removal, water recovery).
5. Recurring bottleneck: membrane fouling/precipitation (Fe, Mg, Ca, EDTA). Pretreatment and salt choice (Na2SO4 vs H2SO4) materially reduce it.
6. Most battery-metal work is still lab/bench scale; scale-up, energy cost, and long-term membrane stability are the open questions.